## Sheet1
voltage V | current nA | unc current nA
-9 | -0.0884
-8 | -0.08342
-7 | -0.0782
-6 | -0.07857
-5 | -0.07652
-4 | -0.07557
-3 | -0.07325
-2 | -0.06342
-1 | 0.03
0 | 12.4604
1 | 35.925
2 | 99.063
3 | 145.512
4 | 176.625
5 | 207.204
6 | 226.73
7 | 236.06
8 | 242.95
9 | 253.72